## Sheet1
O-ring EPDM
Standard | Dimensiuni (mm) |  | Duritate | Material | Cod
| i.d. | c.s. | ° Shore |  | Articol
AS001 | 0.74 | 1.02 | 70 | 55914 | 10021694
AS002 | 1.07 | 1.27 | 70 | 55914 | 10021695
R000 | 1.15 | 1 | 70 | 55914 | 10021629
AS003 | 1.42 | 1.52 | 70 | 55914 | 10021696
AS003,5 | 1.78 | 1.02 | 70 | 55914 | 10021872
AS004 | 1.78 | 1.78 | 70 | 55914 | 10021697
| 2 | 1.5 | 70 | 55914 PC | 11063490
AS103 | 2.06 | 2.62 | 70 | 55914 | 10021710
R00 | 2.2 | 1.6 | 70 | 55914 | 10021628
| 2.3 | 0.7 | 70 | 55914 | 10022181
| 2.5 | 1.6 | 70 | 55914 | 10022182
AS005 | 2.57 | 1.78 | 70 | 55914 | 10021698
| 2.6 | 1.9 | 70 | 55914 | 10022183
AS104 | 2.85 | 2.62 | 70 | 55914 | 10021711
AS006 | 2.9 | 1.78 | 70 | 55914 | 10021633
| 3 | 1 | 70 | 55914 | 10069303
| 3.1 | 1.6 | 70 | 55914 | 10022184
| 3.3 | 2.4 | 70 | 55914 | 10022185
R2 | 3.4 | 1.9 | 70 | 55914 | 10021619
AS105 | 3.63 | 2.62 | 70 | 55914 | 10021712
AS007 | 3.68 | 1.78 | 70 | 55914 | 10021699
AS007 | 3.68 | 1.78 | 70 | 55914 PC | 10022375
AS007 | 3.68 | 1.78 | 80 | 55918 PC | 10022428
| 4 | 1 | 70 | 55914 | 10021966
| 4 | 2 | 70 | 55914 | 10021967
| 4.1 | 1.6 | 70 | 55914 | 10022186
| 4.3 | 2.4 | 70 | 55914 | 10022187
AS106 | 4.42 | 2.62 | 70 | 55914 | 10021713
AS008 | 4.47 | 1.78 | 70 | 55914 | 10021700
AS008 | 4.47 | 1.78 | 70 | 55914 PC | 10022376
| 4.5 | 1.5 | 70 | 55914 | 10022188
BS901 | 4.7 | 1.42 | 70 | 55914 | 10021683
| 5 | 1 | 70 | 55914 | 10021968
| 5 | 2 | 70 | 55914 | 10021969
| 5 | 3 | 70 | 55914 | 10021970
| 5.1 | 1.6 | 70 | 55914 | 10022189
AS107 | 5.23 | 2.62 | 70 | 55914 | 10021714
AS009 | 5.28 | 1.78 | 70 | 55914 | 10021701
AS009 | 5.28 | 1.78 | 80 | 55918 PC | 10022429
| 5.3 | 2.4 | 70 | 55914 | 10022190
R5 | 5.7 | 1.9 | 70 | 55914 | 10021620
| 6 | 1 | 70 | 55914 | 10021971
| 6 | 1.5 | 70 | 55914 PC | 10022402
| 6 | 2 | 70 | 55914 | 10021972
R6BIS | 6 | 2.2 | 70 | 55914 | 10021631
| 6 | 2.5 | 70 | 55914 | 10022080
| 6 | 3 | 70 | 55914 | 10021973
BS902 | 6.02 | 1.63 | 70 | 55914 | 10021727
AS108 | 6.02 | 2.62 | 70 | 55914 | 10021715
AS010 | 6.07 | 1.78 | 70 | 55914 | 10021702
AS010 | 6.07 | 1.78 | 70 | 55914 PC | 10022377
| 6.1 | 0.84 | 70 | 55914 | 10022224
| 6.1 | 1.6 | 70 | 55914 | 10022191
| 6.3 | 2.4 | 70 | 55914 | 10022192
R5A | 6.4 | 1.9 | 70 | 55914 | 10021630
| 6.75 | 1.78 | 70 | 55914 | 10022273
| 6.86 | 1.78 | 80 | 55918 PC | 10022553
| 7 | 1.5 | 70 | 55914 | 10022081
| 7 | 2 | 80 | 55918 | 10022414
| 7 | 3 | 70 | 55914 | 10021974
| 7.1 | 1.6 | 70 | 55914 | 10022193
| 7.2 | 1.9 | 70 | 55914 | 10022194
| 7.3 | 2.4 | 70 | 55914 | 10022195
AS203 | 7.52 | 3.53 | 70 | 55914 | 10021724
AS203 | 7.52 | 3.53 | 80 | 55918 PC | 10022440
| 7.6 | 2.4 | 70 | 55914 | 10022196
AS109 | 7.6 | 2.62 | 70 | 55914 | 10021634
AS011 | 7.65 | 1.78 | 70 | 55914 | 10021703
AS011 | 7.65 | 1.78 | 80 | 55918 PC | 10022430
| 8 | 1.5 | 70 | 55914 | 10022082
| 8 | 2 | 70 | 55914 | 10021975
| 8 | 2.5 | 70 | 55914 | 10022083
| 8 | 3 | 70 | 55914 | 10021976
| 8 | 3 | 70 | 55914 PC | 10022397
| 8.1 | 1.6 | 70 | 55914 | 10022197
| 8.3 | 2.4 | 70 | 55914 | 10022198
| 8.5 | 2.5 | 70 | 55914 | 10022199
| 8.73 | 1.78 | 70 | 55914 | 10022274
R7 | 8.9 | 1.9 | 70 | 55914 | 10021621
R8 | 8.9 | 2.7 | 70 | 55914 | 10021622
BS904 | 8.92 | 1.83 | 70 | 55914 | 10021728
| 9 | 1.5 | 70 | 55914 | 10022084
| 9 | 2 | 70 | 55914 | 10021977
| 9 | 2.5 | 70 | 55914 | 10022085
| 9 | 3 | 70 | 55914 | 10021978
| 9.1 | 1.6 | 70 | 55914 | 10022200
AS204 | 9.12 | 3.53 | 70 | 55914 | 10021725
AS110 | 9.2 | 2.62 | 70 | 55914 | 10021635
AS110 | 9.2 | 2.62 | 80 | 55918 PC | 10022423
AS012 | 9.25 | 1.78 | 70 | 55914 | 10021704
AS012 | 9.25 | 1.78 | 80 | 55918 PC | 10022431
| 9.3 | 2.4 | 70 | 55914 | 10022201
| 9.5 | 1.5 | 70 | 55914 | 10022202
| 9.5 | 2 | 70 | 55914 | 10022086
R8BIS | 9.52 | 1.78 | 70 | 55914 | 10021963
| 9.92 | 2.62 | 70 | 55914 | 10022275
| 10 | 1 | 70 | 55914 | 10021979
| 10 | 1.5 | 70 | 55914 | 10022129
| 10 | 2 | 70 | 55914 | 10021980
| 10 | 2.5 | 70 | 55914 | 10022130
| 10 | 3 | 70 | 55914 | 10021981
| 10.1 | 1.6 | 70 | 55914 | 10022225
| 10.3 | 2.4 | 70 | 55914 | 10022226
AS309 | 10.47 | 5.33 | 70 | 55914 | 10021838
R9 | 10.5 | 2.7 | 70 | 55914 | 10021632
AS205 | 10.69 | 3.53 | 70 | 55914 | 10021791
AS111 | 10.77 | 2.62 | 70 | 55914 | 10021756
AS111 | 10.77 | 2.62 | 80 | 55918 PC | 10022451
AS013 | 10.82 | 1.78 | 70 | 55914 | 10021731
| 11 | 1.5 | 70 | 55914 | 10022131
| 11 | 2 | 70 | 55914 | 10021982
| 11 | 2 | 70 | 55914 PC | 11063491
| 11 | 2.5 | 70 | 55914 | 11001774
| 11 | 3 | 70 | 55914 | 10021983
| 11.1 | 1.6 | 70 | 55914 | 10022227
| 11.3 | 2.4 | 70 | 55914 | 10022228
| 11.5 | 4.3 | 70 | 55914 | 10022229
BS906 | 11.9 | 1.98 | 70 | 55914 | 10021729
| 11.91 | 2.62 | 70 | 55914 | 10022325
| 12 | 2 | 70 | 55914 | 10021984
| 12 | 2.5 | 70 | 55914 | 10022132
| 12 | 3 | 70 | 55914 | 10021985
| 12 | 4 | 70 | 55914 | 10021986
| 12 | 5 | 70 | 55914 PC | 10022398
| 12.1 | 1.6 | 70 | 55914 | 10022230
| 12.1 | 1.6 | 70 | 55914 PC | 10022406
R10 | 12.1 | 2.7 | 70 | 55914 | 10021684
AS206 | 12.29 | 3.53 | 70 | 55914 | 10021792
| 12.3 | 2.4 | 70 | 55914 | 10022231
AS112 | 12.37 | 2.62 | 70 | 55914 | 10021757
AS112 | 12.37 | 2.62 | 80 | 55918 PC | 10022452
AS014 | 12.42 | 1.78 | 70 | 55914 | 10021732
| 12.5 | 2 | 70 | 55914 | 10022133
| 13 | 1.5 | 70 | 55914 | 10022134
| 13 | 2 | 70 | 55914 | 10021987
| 13 | 2.5 | 70 | 55914 | 10022135
| 13 | 3 | 70 | 55914 | 10021988
| 13.1 | 1.6 | 70 | 55914 | 10022232
| 13.1 | 1.6 | 70 | 55914 PC | 11063492
| 13.1 | 2.62 | 70 | 55914 | 10022276
| 13.3 | 2.4 | 70 | 55914 | 10022233
R11 | 13.6 | 2.7 | 70 | 55914 | 10021685
AS207 | 13.87 | 3.53 | 70 | 55914 | 10021793
AS113 | 13.95 | 2.62 | 70 | 55914 | 10021758
AS113 | 13.95 | 2.62 | 80 | 55918 PC | 10022453
| 14 | 1 | 70 | 55914 | 10021989
AS015 | 14 | 1.78 | 70 | 55914 | 10021623
AS015 | 14 | 1.78 | 70 | 55914 PC | 10022371
AS015 | 14 | 1.78 | 80 | 55918 PC | 10022421
| 14 | 2 | 70 | 55914 | 10021990
| 14 | 2.5 | 70 | 55914 | 10022136
| 14 | 3 | 70 | 55914 | 10021991
| 14.1 | 1.6 | 70 | 55914 | 10022235
| 14.1 | 1.6 | 70 | 55914 PC | 11063533
| 14.3 | 2.4 | 70 | 55914 | 10022236
| 15 | 1 | 70 | 55914 | 10021992
| 15 | 1.5 | 70 | 55914 | 10022137
| 15 | 2 | 70 | 55914 | 10021993
| 15 | 3 | 70 | 55914 | 10021994
| 15 | 4 | 70 | 55914 | 10021995
| 15.08 | 2.62 | 70 | 55914 | 10022326
| 15.1 | 1.6 | 70 | 55914 | 10022237
R12 | 15.1 | 2.7 | 70 | 55914 | 10021686
| 15.3 | 2.4 | 70 | 55914 | 10022238
AS208 | 15.47 | 3.53 | 70 | 55914 | 10021794
AS114 | 15.55 | 2.62 | 70 | 55914 | 10021759
AS114 | 15.55 | 2.62 | 80 | 55918 PC | 10022454
AS016 | 15.6 | 1.78 | 70 | 55914 | 10021705
| 15.88 | 2.62 | 70 | 55914 | 10022327
| 16 | 1.5 | 70 | 55914 | 10022138
| 16 | 2 | 70 | 55914 | 10021996
| 16 | 2.5 | 70 | 55914 | 10022139
| 16 | 3 | 70 | 55914 | 10021997
| 16 | 3 | 70 | 55914 PC | 10022399
| 16 | 3.5 | 70 | 55914 | 10022140
| 16.1 | 1.6 | 70 | 55914 | 10022239
| 16.1 | 1.6 | 70 | 55914 PC | 11063534
| 16.3 | 2.4 | 70 | 55914 | 10022240
BS908 | 16.36 | 2.21 | 80 | 55918 | 10022413
| 17 | 2 | 70 | 55914 | 10021998
| 17 | 3 | 70 | 55914 | 10021999
AS209 | 17.04 | 3.53 | 70 | 55914 | 10021795
| 17.1 | 1.6 | 70 | 55914 | 10022241
| 17.1 | 1.6 | 70 | 55914 PC | 11063535
AS115 | 17.12 | 2.62 | 70 | 55914 | 10021760
AS115 | 17.12 | 2.62 | 70 | 55914 PC | 10022380
AS115 | 17.12 | 2.62 | 80 | 55918 PC | 10022455
AS017 | 17.17 | 1.78 | 70 | 55914 | 10021733
AS017 | 17.17 | 1.78 | 70 | 55914 PC | 10022378
| 17.3 | 2.4 | 70 | 55914 | 10022242
| 17.86 | 2.62 | 70 | 55914 | 10022328
BS909 | 17.93 | 2.46 | 70 | 55914 | 10021870
| 18 | 1 | 70 | 55914 | 10022000
| 18 | 2 | 70 | 55914 | 10022001
| 18 | 3 | 70 | 55914 | 10022002
| 18.1 | 1.6 | 70 | 55914 | 10022243
| 18.1 | 1.6 | 70 | 55914 PC | 11063536
| 18.3 | 2.4 | 70 | 55914 | 10022244
R15 | 18.3 | 3.6 | 70 | 55914 | 10021687
| 18.4 | 2.7 | 70 | 55914 | 10022245
AS314 | 18.42 | 5.33 | 70 | 55914 | 10021839
AS210 | 18.64 | 3.53 | 70 | 55914 | 10021796
AS116 | 18.72 | 2.62 | 70 | 55914 | 10021761
AS116 | 18.72 | 2.62 | 80 | 55918 PC | 10022456
AS018 | 18.77 | 1.78 | 70 | 55914 | 10021734
| 19 | 2 | 70 | 55914 | 10022003
| 19.1 | 1.6 | 70 | 55914 | 10022246
| 19.1 | 1.6 | 70 | 55914 PC | 11063537
| 19.15 | 1.78 | 70 | 55914 | 10022329
BS910 | 19.18 | 2.46 | 70 | 55914 | 14
| 19.2 | 3 | 70 | 55914 | 10022141
| 19.3 | 2.4 | 70 | 55914 | 10022247
R16 | 19.8 | 3.6 | 70 | 55914 | 10021688
AS315 | 19.99 | 5.33 | 70 | 55914 | 10021840
| 20 | 1.5 | 70 | 55914 | 10022142
| 20 | 2 | 70 | 55914 | 10022004
| 20 | 2.5 | 70 | 55914 | 10022143
| 20 | 3 | 80 | 55918 | 10022555
| 20 | 4 | 70 | 55914 | 10022369
| 20 | 5 | 70 | 55914 | 10022005
| 20.2 | 3 | 70 | 55914 | 10022144
AS211 | 20.22 | 3.53 | 70 | 55914 | 10021797
AS211 | 20.22 | 3.53 | 70 | 55914 PC | 10022384
AS211 | 20.22 | 3.53 | 80 | 55918 PC | 10022478
| 20.3 | 2.4 | 70 | 55914 | 10022248
AS117 | 20.3 | 2.62 | 70 | 55914 | 10021716
AS117 | 20.3 | 2.62 | 80 | 55918 PC | 10022432
AS019 | 20.35 | 1.78 | 70 | 55914 | 10021735
| 21 | 2 | 70 | 55914 | 10022006
| 21 | 3 | 70 | 55914 | 10022007
| 21 | 4 | 70 | 55914 PC | 10022400
| 21.3 | 3.6 | 70 | 55914 | 10022249
AS316 | 21.59 | 5.33 | 70 | 55914 | 10021841
AS212 | 21.82 | 3.53 | 70 | 55914 | 10021798
AS212 | 21.82 | 3.53 | 70 | 55914 PC | 10022385
AS118 | 21.9 | 2.62 | 70 | 55914 | 10021717
AS118 | 21.9 | 2.62 | 80 | 55918 PC | 10022433
AS020 | 21.95 | 1.78 | 70 | 55914 | 10021736
AS020 | 21.95 | 1.78 | 80 | 55918 PC | 10022442
| 22 | 2 | 70 | 55914 | 10022008
| 22.1 | 1.6 | 70 | 55914 | 10022250
| 22.2 | 3 | 70 | 55914 | 10022145
| 22.22 | 2.62 | 70 | 55914 | 10022330
| 22.3 | 2.4 | 70 | 55914 | 10069301
| 23 | 3 | 70 | 55914 | 10022009
| 23 | 4 | 70 | 55914 | 10022010
AS317 | 23.17 | 5.33 | 70 | 55914 | 10021842
AS213 | 23.29 | 3.53 | 80 | 55918 | 10022554
AS213 | 23.29 | 3.53 | 80 | 55918 PC | 10022479
| 23.3 | 2.4 | 70 | 55914 | 10022251
AS213 | 23.39 | 3.53 | 70 | 55914 | 10021799
AS119 | 23.47 | 2.62 | 70 | 55914 | 10021762
BS912 | 23.47 | 2.95 | 80 | 55918 PC | 10022521
AS021 | 23.52 | 1.78 | 70 | 55914 | 10021737
| 24 | 2 | 70 | 55914 | 10022011
| 24 | 4 | 70 | 55914 | 10022012
| 24.2 | 3 | 70 | 55914 | 10022146
R19 | 24.6 | 3.6 | 70 | 55914 | 10021689
AS318 | 24.77 | 5.33 | 70 | 55914 | 10021843
AS214 | 24.99 | 3.53 | 70 | 55914 | 10021800
AS214 | 24.99 | 3.53 | 80 | 55918 PC | 10022480
| 25 | 2 | 70 | 55914 | 10022013
R19BIS | 25 | 2.4 | 70 | 55914 | 10021730
| 25 | 3 | 70 | 55914 | 10022014
| 25 | 4 | 70 | 55914 | 10022015
AS120 | 25.07 | 2.62 | 70 | 55914 | 10021763
AS120 | 25.07 | 2.62 | 80 | 55918 PC | 10022457
AS022 | 25.12 | 1.78 | 70 | 55914 | 10021738
| 25.8 | 3.53 | 70 | 55914 | 10022277
| 26 | 2 | 70 | 55914 | 10022016
| 26 | 4 | 70 | 55914 | 10022017
| 26 | 5 | 70 | 55914 | 10022018
| 26.2 | 3 | 70 | 55914 | 10022147
AS319 | 26.34 | 5.33 | 70 | 55914 | 10021844
AS215 | 26.57 | 3.53 | 70 | 55914 | 10021801
AS121 | 26.65 | 2.62 | 70 | 55914 | 10021764
AS023 | 26.7 | 1.78 | 70 | 55914 | 10021706
| 27 | 2 | 70 | 55914 | 10022019
| 27 | 2.5 | 70 | 55914 | 10022148
| 27 | 3 | 70 | 55914 | 10022020
| 27.1 | 1.6 | 70 | 55914 | 10022252
| 27.1 | 1.6 | 70 | 55914 PC | 11063554
| 27.3 | 2.4 | 70 | 55914 | 10022253
R21 | 27.8 | 3.6 | 70 | 55914 | 10021690
AS320 | 27.94 | 5.33 | 70 | 55914 | 10021845
| 28 | 2 | 70 | 55914 | 10022021
| 28 | 3 | 70 | 55914 | 10022022
| 28 | 4 | 70 | 55914 | 10022023
AS216 | 28.17 | 3.53 | 70 | 55914 | 10021802
AS216 | 28.17 | 3.53 | 80 | 55918 | 10064751
AS216 | 28.17 | 3.53 | 80 | 55918 PC | 10022481
AS122 | 28.25 | 2.62 | 70 | 55914 | 10021765
AS122 | 28.25 | 2.62 | 80 | 55918 PC | 10022458
AS024 | 28.3 | 1.78 | 70 | 55914 | 10021707
| 29.1 | 1.6 | 70 | 55914 | 10022254
| 29.2 | 3 | 70 | 55914 | 10022149
AS321 | 29.52 | 5.33 | 70 | 55914 | 10021846
| 29.6 | 2.4 | 70 | 55914 | 10022255
AS217 | 29.74 | 3.53 | 70 | 55914 | 10021803
AS217 | 29.74 | 3.53 | 80 | 55918 PC | 10022482
AS123 | 29.82 | 2.62 | 70 | 55914 | 10021766
AS123 | 29.82 | 2.62 | 80 | 55918 PC | 10022459
AS025 | 29.87 | 1.78 | 70 | 55914 | 10021739
AS025 | 29.87 | 1.78 | 80 | 55918 PC | 10022443
| 30 | 1.5 | 70 | 55914 | 10022150
| 30 | 2 | 70 | 55914 | 10022024
| 30 | 3 | 70 | 55914 | 10022025
| 30 | 4 | 70 | 55914 | 10022026
| 30 | 5 | 70 | 55914 | 10022027
R23 | 30.8 | 3.6 | 70 | 55914 | 10021691
| 31 | 3 | 70 | 55914 | 10022028
AS322 | 31.12 | 5.33 | 70 | 55914 | 10021847
AS218 | 31.34 | 3.53 | 70 | 55914 | 10021804
AS218 | 31.34 | 3.53 | 80 | 55918 PC | 10022483
AS124 | 31.42 | 2.62 | 70 | 55914 | 10021767
AS124 | 31.42 | 2.62 | 70 | 55914 PC | 10022381
AS026 | 31.47 | 1.78 | 70 | 55914 | 10021740
| 32 | 2 | 70 | 55914 | 11056298
| 32 | 5 | 70 | 55914 | 10022029
| 32.1 | 1.6 | 70 | 55914 | 10022256
| 32.2 | 3 | 70 | 55914 | 10022151
R24 | 32.5 | 3.6 | 70 | 55914 | 10021692
AS323 | 32.69 | 5.33 | 70 | 55914 | 10021848
AS219 | 32.92 | 3.53 | 70 | 55914 | 10021805
AS219 | 32.92 | 3.53 | 70 | 55914 PC | 10022387
AS219 | 32.92 | 3.53 | 80 | 55918 PC | 10022484
AS125 | 33 | 2.62 | 70 | 55914 | 10021625
AS027 | 33.05 | 1.78 | 70 | 55914 | 10021741
AS027 | 33.05 | 1.78 | 80 | 55918 PC | 10022444
| 34 | 2 | 70 | 55914 | 10022030
| 34 | 2.5 | 70 | 55914 | 10022152
R25 | 34.1 | 3.6 | 70 | 55914 | 10021693
| 34.2 | 3 | 70 | 55914 | 10022153
AS324 | 34.29 | 5.33 | 70 | 55914 | 10021849
| 34.5 | 3 | 70 | 55914 | 10022154
AS220 | 34.52 | 3.53 | 70 | 55914 | 10021806
AS220 | 34.52 | 3.53 | 80 | 55918 PC | 10022485
AS126 | 34.6 | 2.62 | 70 | 55914 | 10021718
AS126 | 34.6 | 2.62 | 80 | 55918 PC | 10022434
AS028 | 34.65 | 1.78 | 70 | 55914 | 10021742
AS028 | 34.65 | 1.78 | 80 | 55918 PC | 10022445
| 35 | 2 | 70 | 55914 | 10022031
| 35 | 3 | 70 | 55914 | 10022032
| 35.1 | 1.6 | 70 | 55914 | 10022257
| 36 | 3.5 | 70 | 55914 | 10022155
| 36 | 4 | 70 | 55914 | 10022033
AS221 | 36.09 | 3.53 | 70 | 55914 | 10021807
AS221 | 36.09 | 3.53 | 80 | 55918 PC | 10022486
AS127 | 36.17 | 2.62 | 70 | 55914 | 10021768
AS127 | 36.17 | 2.62 | 80 | 55918 PC | 10022460
| 36.2 | 3 | 70 | 55914 | 10022156
AS325 | 37.47 | 5.33 | 70 | 55914 | 10021850
AS222 | 37.69 | 3.53 | 70 | 55914 | 10021808
AS222 | 37.69 | 3.53 | 80 | 55918 PC | 10022487
AS128 | 37.77 | 2.62 | 70 | 55914 | 10021769
AS128 | 37.77 | 2.62 | 80 | 55918 PC | 10022461
AS029 | 37.82 | 1.78 | 70 | 55914 | 10021743
AS029 | 37.82 | 1.78 | 80 | 55918 PC | 10022446
| 38 | 2 | 70 | 55914 | 10022034
| 39 | 2 | 70 | 55914 | 10022035
| 39.2 | 3 | 70 | 55914 | 10022157
AS129 | 39.35 | 2.62 | 70 | 55914 | 10021770
AS129 | 39.35 | 2.62 | 80 | 55918 PC | 10022462
| 39.45 | 1.78 | 70 | 55914 | 10022331
| 39.69 | 3.53 | 70 | 55914 | 10022332
| 40 | 4 | 70 | 55914 | 10022036
| 40 | 7 | 70 | 55914 | 10022037
AS326 | 40.64 | 5.33 | 70 | 55914 | 10021851
AS326 | 40.64 | 5.33 | 80 | 55918 PC | 10022510
AS223 | 40.87 | 3.53 | 70 | 55914 | 10021809
AS223 | 40.87 | 3.53 | 80 | 55918 PC | 10022488
AS130 | 40.95 | 2.62 | 70 | 55914 | 10021771
AS130 | 40.95 | 2.62 | 80 | 55918 PC | 10022463
AS030 | 41 | 1.78 | 70 | 55914 | 10021624
AS030 | 41 | 1.78 | 80 | 55918 PC | 10022422
| 42 | 4 | 70 | 55914 | 10022038
| 42.2 | 3 | 70 | 55914 | 10022158
AS131 | 42.52 | 2.62 | 70 | 55914 | 10021772
AS131 | 42.52 | 2.62 | 80 | 55918 PC | 10022464
| 42.86 | 3.53 | 70 | 55914 | 10022333
| 43 | 3.5 | 70 | 55914 | 10022159
BS924 | 43.69 | 3 | 70 | 55914 | 10021627
AS327 | 43.82 | 5.33 | 70 | 55914 | 10021852
AS327 | 43.82 | 5.33 | 80 | 55918 PC | 10022511
| 44 | 2 | 80 | 55918 | 10022415
AS224 | 44.04 | 3.53 | 70 | 55914 | 10021810
AS224 | 44.04 | 3.53 | 80 | 55918 PC | 10022489
AS132 | 44.12 | 2.62 | 70 | 55914 | 10021773
AS132 | 44.12 | 2.62 | 80 | 55918 PC | 10022465
AS031 | 44.17 | 1.78 | 70 | 55914 | 10021744
AS031 | 44.17 | 1.78 | 80 | 55918 PC | 10022447
| 44.2 | 3 | 70 | 55914 | 10022160
| 44.2 | 3 | 70 | 55914 PC | 10022403
| 44.2 | 5.7 | 70 | 55914 | 10022258
| 45 | 2 | 70 | 55914 | 10022039
| 45 | 3.5 | 70 | 55914 | 10022161
AS133 | 45.7 | 2.62 | 70 | 55914 | 10021719
AS133 | 45.7 | 2.62 | 80 | 55918 PC | 10022435
| 46 | 3 | 70 | 55914 | 10022040
| 46.04 | 3.53 | 70 | 55914 | 10022334
AS328 | 46.99 | 5.33 | 70 | 55914 | 10021853
AS328 | 46.99 | 5.33 | 80 | 55918 PC | 10022512
| 47 | 2 | 70 | 55914 | 10022041
AS225 | 47.22 | 3.53 | 70 | 55914 | 10021811
AS225 | 47.22 | 3.53 | 80 | 55918 PC | 10022490
AS134 | 47.3 | 2.62 | 70 | 55914 | 10021720
AS134 | 47.3 | 2.62 | 80 | 55918 PC | 10022436
AS032 | 47.35 | 1.78 | 70 | 55914 | 10021745
AS032 | 47.35 | 1.78 | 80 | 55918 PC | 10022448
| 47.63 | 3.53 | 80 | 55918 | 10064677
| 48 | 3 | 70 | 55914 | 10022042
| 48 | 4 | 70 | 55914 | 10022043
AS135 | 48.9 | 2.62 | 70 | 55914 | 10021721
AS135 | 48.9 | 2.62 | 80 | 55918 PC | 10022437
| 49.2 | 5.7 | 70 | 55914 | 10022259
| 49.21 | 3.53 | 70 | 55914 | 10022335
| 49.5 | 3 | 70 | 55914 | 10022162
| 50 | 4 | 70 | 55914 | 10022044
AS329 | 50.17 | 5.33 | 70 | 55914 | 10021854
AS226 | 50.39 | 3.53 | 70 | 55914 | 10021812
AS226 | 50.39 | 3.53 | 80 | 55918 | 10064675
AS226 | 50.39 | 3.53 | 80 | 55918 PC | 10022491
AS136 | 50.47 | 2.62 | 70 | 55914 | 10021774
AS136 | 50.47 | 2.62 | 80 | 55918 PC | 10022466
AS033 | 50.52 | 1.78 | 70 | 55914 | 10021746
AS033 | 50.52 | 1.78 | 70 | 55914 PC | 10022379
| 50.8 | 3.53 | 80 | 55918 | 10064671
| 52 | 2 | 70 | 55914 | 10068579
| 52 | 3 | 70 | 55914 | 10022045
| 52 | 4 | 70 | 55914 | 10069298
| 52 | 4 | 80 | 55918 | 10064669
AS137 | 52.07 | 2.62 | 70 | 55914 | 10021775
| 52.39 | 3.53 | 70 | 55914 | 10022336
| 52.39 | 3.53 | 80 | 55918 | 10064799
| 52.9 | 5.33 | 70 | 55914 | 10069299
| 53 | 3 | 80 | 55918 | 10064706
| 53 | 4 | 70 | 55914 | 10022046
| 53 | 5 | 70 | 55914 | 10068805
AS330 | 53.34 | 5.33 | 70 | 55914 | 10021855
AS330 | 53.34 | 5.33 | 80 | 55918 PC | 10022513
| 53.5 | 2 | 80 | 55918 | 10022417
AS227 | 53.57 | 3.53 | 70 | 55914 | 10021813
AS227 | 53.57 | 3.53 | 80 | 55918 PC | 10022492
AS138 | 53.64 | 2.62 | 70 | 55914 | 10021776
AS138 | 53.64 | 2.62 | 80 | 55918 PC | 10022467
AS034 | 53.7 | 1.78 | 70 | 55914 | 10021708
| 53.98 | 3.53 | 70 | 55914 | 10022337
| 53.98 | 3.53 | 80 | 55918 | 10064701
| 54 | 2 | 70 | 55914 | 10022047
| 54 | 3 | 70 | 55914 | 10022048
| 54.2 | 5.7 | 70 | 55914 | 10022260
| 55 | 2 | 70 | 55914 | 10022049
| 55 | 4 | 70 | 55914 | 10022050
AS139 | 55.25 | 2.62 | 70 | 55914 | 10021777
AS139 | 55.25 | 2.62 | 70 | 55914 PC | 10022382
AS139 | 55.25 | 2.62 | 80 | 55918 PC | 10022468
| 55.56 | 3.53 | 70 | 55914 | 10022338
| 55.56 | 3.53 | 80 | 55918 | 10064702
| 56 | 2.5 | 80 | 55918 | 10022418
| 56 | 3 | 70 | 55914 | 10022051
| 56 | 4 | 70 | 55914 | 10022052
AS331 | 56.52 | 5.33 | 70 | 55914 | 10021856
AS228 | 56.75 | 3.53 | 70 | 55914 | 10021814
AS228 | 56.75 | 3.53 | 80 | 55918 | 10064672
AS228 | 56.75 | 3.53 | 80 | 55918 PC | 10022493
AS140 | 56.82 | 2.62 | 70 | 55914 | 10021778
AS140 | 56.82 | 2.62 | 80 | 55918 PC | 10022469
AS035 | 56.87 | 1.78 | 70 | 55914 | 10021747
AS035 | 56.87 | 1.78 | 80 | 55918 PC | 10022449
| 57 | 4 | 70 | 55914 | 10069300
| 57.15 | 3.53 | 70 | 55914 | 10022339
| 58 | 4 | 70 | 55914 | 10022053
AS141 | 58.42 | 2.62 | 70 | 55914 | 10021779
| 58.74 | 3.53 | 70 | 55914 | 10022340
| 58.74 | 3.53 | 80 | 55918 | 10064704
| 59 | 2 | 70 | 55914 PC | 10022401
| 59.2 | 5.7 | 70 | 55914 | 10022261
| 59.5 | 3 | 70 | 55914 | 10022163
AS332 | 59.69 | 5.33 | 70 | 55914 | 10021857
AS229 | 59.92 | 3.53 | 70 | 55914 | 10021815
AS229 | 59.92 | 3.53 | 80 | 55918 PC | 10022494
AS142 | 59.99 | 2.62 | 70 | 55914 | 10021780
AS142 | 59.99 | 2.62 | 80 | 55918 PC | 10022470
| 60 | 3 | 70 | 55914 | 10064678
AS036 | 60.05 | 1.78 | 70 | 55914 | 10021748
| 60.33 | 3.53 | 70 | 55914 | 10064760
| 61 | 4.5 | 70 | 55914 | 10022164
AS143 | 61.6 | 2.62 | 70 | 55914 | 10021722
AS143 | 61.6 | 2.62 | 80 | 55918 PC | 10022438
| 61.9 | 3.53 | 70 | 55914 | 10022278
| 62 | 1.5 | 80 | 55918 | 10022419
| 62 | 3 | 70 | 55914 | 10022054
| 62 | 5 | 70 | 55914 | 10022055
AS333 | 62.87 | 5.33 | 70 | 55914 | 10021858
AS333 | 62.87 | 5.33 | 80 | 55918 PC | 10022514
| 63 | 3 | 70 | 55914 | 10022056
AS230 | 63.09 | 3.53 | 70 | 55914 | 10021816
AS230 | 63.09 | 3.53 | 80 | 55918 PC | 10022495
AS144 | 63.17 | 2.62 | 70 | 55914 | 10021781
AS037 | 63.22 | 1.78 | 70 | 55914 | 10021749
| 63.5 | 3.53 | 70 | 55914 | 10022279
| 63.5 | 3.53 | 80 | 55918 | 10064717
| 64.2 | 5.7 | 70 | 55914 | 10022262
| 64.2 | 5.7 | 70 | 55914 PC | 10022407
| 64.5 | 3 | 70 | 55914 | 10022165
| 64.6 | 2.4 | 70 | 55914 | 10022263
AS145 | 64.77 | 2.62 | 70 | 55914 | 10021782
AS145 | 64.77 | 2.62 | 80 | 55918 PC | 10022471
| 65 | 4.5 | 70 | 55914 | 10022167
| 65.09 | 3.53 | 70 | 55914 | 10022341
| 65.09 | 3.53 | 80 | 55918 | 10064707
| 66 | 3 | 70 | 55914 | 10022057
| 66 | 4.5 | 70 | 55914 | 10022168
AS334 | 66.04 | 5.33 | 70 | 55914 | 10021859
AS231 | 66.27 | 3.53 | 70 | 55914 | 10021817
AS231 | 66.27 | 3.53 | 80 | 55918 PC | 10022496
AS146 | 66.34 | 2.62 | 70 | 55914 | 10021783
AS146 | 66.34 | 2.62 | 80 | 55918 | 10064670
AS146 | 66.34 | 2.62 | 80 | 55918 PC | 10022472
AS038 | 66.4 | 1.78 | 70 | 55914 | 10021709
| 67 | 5 | 70 | 55914 | 10022058
| 67.6 | 2.4 | 70 | 55914 PC | 10022408
AS147 | 67.95 | 2.62 | 70 | 55914 | 10021784
AS147 | 67.95 | 2.62 | 80 | 55918 PC | 10022473
| 68 | 3 | 70 | 55914 | 10022059
| 68 | 4 | 80 | 55918 | 10022416
| 68 | 8 | 70 | 55914 | 10022060
| 68.26 | 3.53 | 70 | 55914 | 10022342
| 69 | 4 | 70 | 55914 | 10022061
| 69 | 4.5 | 70 | 55914 | 10022324
| 69.2 | 5.7 | 70 | 55914 | 10022264
AS335 | 69.22 | 5.33 | 70 | 55914 | 10021860
AS335 | 69.22 | 5.33 | 80 | 55918 PC | 10022515
AS232 | 69.44 | 3.53 | 70 | 55914 | 10021818
AS232 | 69.44 | 3.53 | 70 | 55914 PC | 10022388
AS232 | 69.44 | 3.53 | 80 | 55918 PC | 10022497
| 69.5 | 3 | 70 | 55914 | 10022169
AS148 | 69.52 | 2.62 | 70 | 55914 | 10021785
AS148 | 69.52 | 2.62 | 80 | 55918 | 10064724
AS148 | 69.52 | 2.62 | 70 | 55914 PC | 10022383
AS039 | 69.57 | 1.78 | 70 | 55914 | 10021750
| 69.85 | 3.53 | 70 | 55914 | 10064766
| 69.85 | 3.53 | 80 | 55918 | 10064709
| 70 | 5 | 70 | 55914 | 10022062
| 71 | 4.5 | 70 | 55914 | 10022170
AS149 | 71.12 | 2.62 | 70 | 55914 | 10021786
| 71.44 | 3.53 | 70 | 55914 | 10022343
| 71.44 | 3.53 | 80 | 55918 | 10064697
| 72 | 3 | 70 | 55914 | 10022063
AS336 | 72.39 | 5.33 | 70 | 55914 | 10021861
AS336 | 72.39 | 5.33 | 80 | 55918 PC | 10022516
AS233 | 72.62 | 3.53 | 70 | 55914 | 10021819
AS233 | 72.62 | 3.53 | 80 | 55918 | 10064689
AS233 | 72.62 | 3.53 | 80 | 55918 PC | 10022498
AS150 | 72.7 | 2.62 | 70 | 55914 | 10021723
AS150 | 72.7 | 2.62 | 80 | 55918 PC | 10022439
AS040 | 72.75 | 1.78 | 70 | 55914 | 10021751
| 74 | 4.5 | 70 | 55914 | 10022171
| 74.2 | 5.7 | 70 | 55914 | 10022265
| 74.5 | 3 | 70 | 55914 | 10022172
| 74.6 | 3.53 | 70 | 55914 | 10022280
| 75 | 5 | 70 | 55914 | 10022064
AS337 | 75.57 | 5.33 | 70 | 55914 | 10021862
AS337 | 75.57 | 5.33 | 70 | 55914 PC | 10022392
AS337 | 75.57 | 5.33 | 80 | 55918 PC | 10022517
AS234 | 75.8 | 3.53 | 70 | 55914 | 10021726
AS234 | 75.8 | 3.53 | 80 | 55918 PC | 10022441
AS151 | 75.87 | 2.62 | 70 | 55914 | 10021787
AS151 | 75.87 | 2.62 | 80 | 55918 | 10064719
AS151 | 75.87 | 2.62 | 80 | 55918 PC | 10022474
AS041 | 75.92 | 1.78 | 70 | 55914 | 10021752
| 76 | 3 | 70 | 55914 | 10022065
| 76 | 4 | 70 | 55914 | 10022066
| 76 | 4.5 | 70 | 55914 | 10022173
| 78 | 4 | 70 | 55914 | 10022067
| 78 | 4 | 80 | 55918 | 10064759
| 78 | 5 | 70 | 55914 | 10022068
AS338 | 78.74 | 5.33 | 70 | 55914 | 10021863
AS338 | 78.74 | 5.33 | 80 | 55918 PC | 10022518
AS235 | 78.97 | 3.53 | 70 | 55914 | 10021820
AS235 | 78.97 | 3.53 | 80 | 55918 PC | 10022499
| 79.2 | 5.7 | 70 | 55914 | 10022266
| 79.5 | 3 | 70 | 55914 | 10022174
| 79.77 | 5.33 | 70 | 55914 PC | 11011381
| 80 | 5 | 70 | 55914 | 10022069
AS339 | 81.92 | 5.33 | 70 | 55914 | 10021864
| 82 | 3 | 70 | 55914 | 10022070
| 82 | 4 | 70 | 55914 | 10022071
| 82 | 5 | 70 | 55914 | 10022072
AS236 | 82.14 | 3.53 | 70 | 55914 | 10021821
AS236 | 82.14 | 3.53 | 70 | 55914 PC | 10022389
AS236 | 82.14 | 3.53 | 80 | 55918 PC | 10022500
AS152 | 82.22 | 2.62 | 70 | 55914 | 10021788
AS152 | 82.22 | 2.62 | 80 | 55918 PC | 10022475
AS042 | 82.27 | 1.78 | 70 | 55914 | 10021753
| 84.2 | 5.7 | 70 | 55914 | 10022267
| 84.2 | 5.7 | 70 | 55914 PC | 10022409
| 84.5 | 3 | 70 | 55914 | 10022175
| 85 | 5 | 70 | 55914 | 10022073
AS340 | 85.09 | 5.33 | 70 | 55914 | 10021865
AS237 | 85.32 | 3.53 | 70 | 55914 | 10021822
| 85.32 | 3.53 | 80 | 55918 | 10064754
AS237 | 85.32 | 3.53 | 70 | 55914 PC | 10022390
AS237 | 85.32 | 3.53 | 80 | 55918 PC | 10022501
| 87 | 5 | 70 | 55914 | 10022074
| 88 | 3 | 70 | 55914 | 10068578
AS341 | 88.27 | 5.33 | 70 | 55914 | 10021866
AS238 | 88.49 | 3.53 | 70 | 55914 | 10021823
AS238 | 88.49 | 3.53 | 80 | 55918 PC | 10022502
AS153 | 88.57 | 2.62 | 70 | 55914 | 10021789
AS153 | 88.57 | 2.62 | 80 | 55918 PC | 10022476
AS043 | 88.62 | 1.78 | 70 | 55914 | 10021754
AS043 | 88.62 | 1.78 | 80 | 55918 PC | 10022450
| 89 | 5 | 70 | 55914 | 10022075
| 89.1 | 5.7 | 70 | 55914 | 10022268
| 89.5 | 3 | 70 | 55914 | 10022176
| 90 | 3 | 70 | 55914 | 10022076
| 90 | 4 | 70 | 55914 | 10022077
| 91 | 4 | 70 | 55914 | 10022078
AS342 | 91.44 | 5.33 | 70 | 55914 | 10021867
AS239 | 91.67 | 3.53 | 70 | 55914 | 10021824
AS239 | 91.67 | 3.53 | 80 | 55918 PC | 10022503
| 92 | 4 | 70 | 55914 | 10022079
| 94 | 5.7 | 80 | 55918 | 10022420
| 94.5 | 3 | 70 | 55914 | 10022177
AS343 | 94.62 | 5.33 | 70 | 55914 | 10021868
AS343 | 94.62 | 5.33 | 80 | 55918 PC | 10022519
AS240 | 94.84 | 3.53 | 70 | 55914 | 10021825
AS240 | 94.84 | 3.53 | 70 | 55914 PC | 10022391
AS240 | 94.84 | 3.53 | 80 | 55918 PC | 10022504
AS154 | 94.92 | 2.62 | 70 | 55914 | 10021790
AS154 | 94.92 | 2.62 | 80 | 55918 PC | 10022477
AS044 | 94.97 | 1.78 | 70 | 55914 | 10021755
AS344 | 97.79 | 5.33 | 70 | 55914 | 10021869
AS344 | 97.79 | 5.33 | 80 | 55918 PC | 10022520
| 98 | 3 | 70 | 55914 | 10068580
AS241 | 98.02 | 3.53 | 70 | 55914 | 10021826
AS241 | 98.02 | 3.53 | 80 | 55918 PC | 10022505
| 99 | 14 | 70 | 55914 | 10022087
| 99.1 | 5.7 | 70 | 55914 PC | 10022410
| 99.2 | 5.7 | 70 | 55914 | 10022269
| 99.5 | 3 | 70 | 55914 | 10022178
| 100 | 4 | 70 | 55914 | 10022088
| 100 | 5 | 70 | 55914 | 10022089
AS345 | 100.97 | 5.33 | 70 | 55914 | 10021921
AS345 | 100.97 | 5.33 | 80 | 55918 | 11001781
AS242 | 101.2 | 3.53 | 70 | 55914 | 10021827
AS242 | 101.2 | 3.53 | 80 | 55918 PC | 10022506
AS155 | 101.27 | 2.62 | 70 | 55914 | 10021876
AS155 | 101.27 | 2.62 | 80 | 55918 PC | 10022523
AS045 | 101.32 | 1.78 | 70 | 55914 | 10021873
| 102 | 3 | 70 | 55914 | 10022090
| 103.5 | 4 | 70 | 55914 | 10022203
AS346 | 104.14 | 5.33 | 70 | 55914 | 10021922
| 104.2 | 5.7 | 70 | 55914 | 10022281
AS243 | 104.37 | 3.53 | 70 | 55914 | 10021894
AS243 | 104.37 | 3.53 | 80 | 55918 PC | 10022532
| 104.5 | 3 | 70 | 55914 | 10022204
| 105 | 5 | 70 | 55914 | 10022091
AS347 | 107.32 | 5.33 | 70 | 55914 | 10021923
AS244 | 107.54 | 3.53 | 70 | 55914 | 10021895
AS244 | 107.54 | 3.53 | 80 | 55918 PC | 10022533
AS156 | 107.62 | 2.62 | 70 | 55914 | 10021877
| 108 | 3 | 70 | 55914 | 10022092
| 108 | 7 | 70 | 55914 | 10022093
| 109.2 | 5.7 | 70 | 55914 | 10022282
| 109.5 | 3 | 70 | 55914 | 10022205
| 110 | 5 | 70 | 55914 | 10022094
AS348 | 110.49 | 5.33 | 70 | 55914 | 10021924
AS245 | 110.72 | 3.53 | 70 | 55914 | 10021896
AS245 | 110.72 | 3.53 | 80 | 55918 PC | 10022534
AS349 | 113.67 | 5.33 | 70 | 55914 | 10021925
AS425 | 113.67 | 7 | 70 | 55914 | 10021637
AS246 | 113.89 | 3.53 | 70 | 55914 | 10021897
AS246 | 113.89 | 3.53 | 80 | 55918 PC | 10022535
AS157 | 113.97 | 2.62 | 70 | 55914 | 10021878
AS157 | 113.97 | 2.62 | 80 | 55918 PC | 10022524
AS047 | 114.02 | 1.78 | 70 | 55914 | 10021874
AS047 | 114.02 | 1.78 | 80 | 55918 PC | 10022522
| 114.2 | 5.7 | 70 | 55914 | 10022283
| 114.5 | 3 | 70 | 55914 | 10022206
AS350 | 116.84 | 5.33 | 70 | 55914 | 10021926
AS350 | 116.84 | 5.33 | 70 | 55914 PC | 10022393
AS426 | 116.84 | 7 | 70 | 55914 | 10021638
AS247 | 117.07 | 3.53 | 70 | 55914 | 10021898
AS247 | 117.07 | 3.53 | 80 | 55918 PC | 10022536
| 119.2 | 5.7 | 70 | 55914 | 10022284
| 119.5 | 3 | 70 | 55914 | 10022207
AS351 | 120.02 | 5.33 | 70 | 55914 | 10021927
AS351 | 120.02 | 5.33 | 80 | 55918 | 10064756
AS351 | 120.02 | 5.33 | 80 | 55918 PC | 10022546
AS427 | 120.02 | 7 | 70 | 55914 | 10021639
AS248 | 120.25 | 3.53 | 70 | 55914 | 10021899
AS248 | 120.25 | 3.53 | 80 | 55918 PC | 10022537
AS158 | 120.32 | 2.62 | 70 | 55914 | 10021879
AS158 | 120.32 | 2.62 | 80 | 55918 PC | 10022525
AS048 | 120.37 | 1.78 | 70 | 55914 | 10021875
AS352 | 123.19 | 5.33 | 70 | 55914 | 10021928
AS352 | 123.19 | 5.33 | 80 | 55918 PC | 10022547
AS428 | 123.19 | 7 | 70 | 55914 | 10021640
AS249 | 123.42 | 3.53 | 70 | 55914 | 10021900
AS249 | 123.42 | 3.53 | 80 | 55918 PC | 10022538
| 124.3 | 5.7 | 70 | 55914 | 10022285
| 124.5 | 3 | 70 | 55914 | 10022208
AS353 | 126.37 | 5.33 | 70 | 55914 | 10021929
AS353 | 126.37 | 5.33 | 70 | 55914 PC | 10022394
AS353 | 126.37 | 5.33 | 80 | 55918 PC | 10022548
AS429 | 126.37 | 7 | 70 | 55914 | 10021641
AS250 | 126.6 | 3.53 | 70 | 55914 | 10021828
AS250 | 126.6 | 3.53 | 80 | 55918 PC | 10022507
AS159 | 126.67 | 2.62 | 70 | 55914 | 10021880
AS159 | 126.67 | 2.62 | 80 | 55918 PC | 10022526
| 129.2 | 5.7 | 70 | 55914 | 10022286
| 129.5 | 3 | 70 | 55914 | 10022209
AS354 | 129.54 | 5.33 | 70 | 55914 | 10021930
AS354 | 129.54 | 5.33 | 80 | 55918 PC | 10022549
AS430 | 129.54 | 7 | 70 | 55914 | 10021642
AS251 | 129.77 | 3.53 | 70 | 55914 | 10021901
AS251 | 129.77 | 3.53 | 80 | 55918 PC | 10022539
| 131 | 4 | 70 | 55914 | 10022097
AS355 | 132.72 | 5.33 | 70 | 55914 | 10021931
AS431 | 132.72 | 7 | 70 | 55914 | 10021643
AS252 | 132.95 | 3.53 | 70 | 55914 | 10021902
AS252 | 132.95 | 3.53 | 80 | 55918 PC | 10022540
AS160 | 133.02 | 2.62 | 70 | 55914 | 10021881
AS160 | 133.02 | 2.62 | 80 | 55918 PC | 10022527
| 134.2 | 5.7 | 70 | 55914 | 10022287
| 134.5 | 3 | 70 | 55914 | 10022210
| 135 | 4 | 70 | 55914 | 10022098
AS356 | 135.89 | 5.33 | 70 | 55914 | 10021932
AS432 | 135.89 | 7 | 70 | 55914 | 10021644
AS253 | 136.12 | 3.53 | 70 | 55914 | 10021903
AS253 | 136.12 | 3.53 | 80 | 55918 PC | 10022541
AS357 | 139.07 | 5.33 | 70 | 55914 | 10021933
AS433 | 139.07 | 5.33 | 80 | 55918 PC | 10022425
AS433 | 139.07 | 7 | 70 | 55914 | 10021645
AS254 | 139.3 | 3.53 | 70 | 55914 | 10021829
AS254 | 139.3 | 3.53 | 80 | 55918 PC | 10022508
| 139.3 | 5.7 | 70 | 55914 | 10022288
AS161 | 139.37 | 2.62 | 70 | 55914 | 10021882
AS161 | 139.37 | 2.62 | 80 | 55918 PC | 10022528
| 139.5 | 3 | 70 | 55914 | 10022211
| 142 | 3 | 70 | 55914 | 10022099
| 142 | 4 | 70 | 55914 | 10022100
AS358 | 142.24 | 5.33 | 70 | 55914 | 10021934
AS434 | 142.24 | 7 | 70 | 55914 | 10021646
AS255 | 142.47 | 3.53 | 70 | 55914 | 10021904
AS255 | 142.47 | 3.53 | 80 | 55918 PC | 10022542
| 144.3 | 5.7 | 70 | 55914 | 10022289
| 144.5 | 3 | 70 | 55914 | 10022212
AS359 | 145.42 | 5.33 | 70 | 55914 | 10021935
AS435 | 145.42 | 7 | 70 | 55914 | 10021647
AS256 | 145.64 | 3.53 | 70 | 55914 | 10021905
AS256 | 145.64 | 3.53 | 80 | 55918 PC | 10022543
AS162 | 145.72 | 2.62 | 70 | 55914 | 10021883
AS162 | 145.72 | 2.62 | 80 | 55918 PC | 10022529
AS360 | 148.59 | 5.33 | 70 | 55914 | 10021936
AS436 | 148.59 | 7 | 70 | 55914 | 10021648
AS257 | 148.82 | 3.53 | 70 | 55914 | 10021906
AS257 | 148.82 | 3.53 | 80 | 55918 PC | 10022544
| 149.3 | 5.7 | 70 | 55914 | 10022290
| 149.3 | 5.7 | 70 | 55914 PC | 10022411
| 150 | 4 | 70 | 55914 | 10022101
| 150 | 4.5 | 70 | 55914 | 10022213
| 150 | 5 | 70 | 55914 | 10022102
AS361 | 151.77 | 5.33 | 70 | 55914 | 10021937
AS437 | 151.77 | 7 | 70 | 55914 | 10021649
AS258 | 152 | 3.53 | 70 | 55914 | 10021636
AS258 | 152 | 3.53 | 80 | 55918 PC | 10022424
AS163 | 152.07 | 2.62 | 70 | 55914 | 10021884
| 154 | 3 | 70 | 55914 | 10022103
| 154.3 | 5.7 | 70 | 55914 | 10022291
AS362 | 158.12 | 5.33 | 70 | 55914 | 10021938
AS362 | 158.12 | 5.33 | 80 | 55918 | 10064723
AS362 | 158.12 | 5.33 | 80 | 55918 PC | 10022550
AS438 | 158.12 | 7 | 70 | 55914 | 10021650
AS259 | 158.34 | 3.53 | 70 | 55914 | 10021907
AS259 | 158.34 | 3.53 | 80 | 55918 PC | 10022545
AS164 | 158.42 | 2.62 | 70 | 55914 | 10021885
| 159.3 | 5.7 | 70 | 55914 | 10022292
| 159.5 | 7 | 70 | 55914 | 10022214
| 160 | 3 | 70 | 55914 | 10022104
| 161.9 | 7 | 70 | 55914 | 10022215
| 164.3 | 5.7 | 70 | 55914 | 10022293
AS363 | 164.47 | 5.33 | 70 | 55914 | 10021939
AS439 | 164.47 | 5.33 | 80 | 55918 PC | 10022426
AS439 | 164.47 | 7 | 70 | 55914 | 10021651
| 164.5 | 3 | 70 | 55914 | 10022216
AS260 | 164.7 | 3.53 | 70 | 55914 | 10021830
AS260 | 164.7 | 3.53 | 80 | 55918 PC | 10022509
AS165 | 164.77 | 2.62 | 70 | 55914 | 10021886
| 169.1 | 8.4 | 70 | 55914 PC | 10022412
| 169.3 | 5.7 | 70 | 55914 | 10022294
| 170 | 5 | 70 | 55914 | 10022105
AS364 | 170.82 | 5.33 | 70 | 55914 | 10021940
AS364 | 170.82 | 5.33 | 80 | 55918 PC | 10022551
AS440 | 170.82 | 7 | 70 | 55914 | 10021652
AS261 | 171.04 | 3.53 | 70 | 55914 | 10021908
AS166 | 171.12 | 2.62 | 70 | 55914 | 10021887
| 174 | 3 | 70 | 55914 | 10022106
| 174 | 3.5 | 70 | 55914 | 10022217
| 174 | 4 | 70 | 55914 | 10022107
| 174.2 | 5.7 | 70 | 55914 | 10022295
| 175 | 3 | 70 | 55914 | 10022108
AS365 | 177.17 | 5.33 | 70 | 55914 | 10021941
AS441 | 177.17 | 7 | 70 | 55914 | 10021653
AS262 | 177.4 | 3.53 | 70 | 55914 | 10021831
| 179.3 | 5.7 | 70 | 55914 | 10022296
| 181 | 6.99 | 70 | 55914 | 10022270
AS366 | 183.52 | 5.33 | 70 | 55914 | 10021942
AS442 | 183.52 | 7 | 70 | 55914 | 10021654
AS263 | 183.74 | 3.53 | 70 | 55914 | 10021909
| 184.2 | 5.7 | 70 | 55914 | 10022297
| 185 | 4.5 | 70 | 55914 | 10022218
| 185 | 4.5 | 80 | 55918 | 10064712
| 186 | 7 | 70 | 55914 | 10022109
| 189.2 | 5.7 | 70 | 55914 | 10022298
AS367 | 189.87 | 5.33 | 70 | 55914 | 10021943
AS443 | 189.87 | 7 | 70 | 55914 | 10021655
| 190 | 6 | 70 | 55914 | 10022110
| 190 | 6 | 80 | 55918 | 10064714
AS264 | 190.1 | 3.53 | 70 | 55914 | 10021832
| 191 | 3 | 70 | 55914 | 10022111
| 193 | 6 | 70 | 55914 | 10022112
| 193.3 | 7 | 70 | 55914 | 10022219
| 194.2 | 5.7 | 70 | 55914 | 10022299
AS368 | 196.22 | 5.33 | 70 | 55914 | 10021944
AS444 | 196.22 | 7 | 70 | 55914 | 10021656
AS265 | 196.44 | 3.53 | 70 | 55914 | 10021910
AS170 | 196.52 | 2.62 | 70 | 55914 | 10021889
| 199.1 | 8.4 | 70 | 55914 | 10022300
| 199.3 | 5.7 | 70 | 55914 | 10022301
| 200 | 5 | 70 | 55914 | 10064747
| 200 | 7 | 70 | 55914 | 10022113
AS369 | 202.57 | 5.33 | 70 | 55914 | 10021945
AS445 | 202.57 | 5.33 | 80 | 55918 PC | 10022427
AS445 | 202.57 | 7 | 70 | 55914 | 10021657
AS266 | 202.8 | 3.53 | 70 | 55914 | 10021833
AS171 | 202.87 | 2.62 | 80 | 55918 PC | 10022530
| 205 | 3 | 70 | 55914 | 10022114
AS370 | 208.92 | 5.33 | 70 | 55914 | 10021946
| 208.97 | 7 | 70 | 55914 | 10022271
AS267 | 209.14 | 3.53 | 70 | 55914 | 10021911
AS172 | 209.22 | 2.62 | 80 | 55918 PC | 10022531
| 209.3 | 5.7 | 70 | 55914 | 10022302
| 210 | 3 | 70 | 55914 | 10022115
| 210 | 4 | 70 | 55914 | 10022116
AS371 | 215.27 | 5.33 | 70 | 55914 | 10021947
AS446 | 215.27 | 7 | 70 | 55914 | 10021658
AS268 | 215.5 | 3.53 | 70 | 55914 | 10021834
| 219.3 | 5.7 | 70 | 55914 | 10022303
| 220 | 3 | 70 | 55914 | 10022117
| 220 | 4 | 70 | 55914 | 10022118
AS372 | 221.62 | 5.33 | 70 | 55914 | 10021948
AS269 | 221.84 | 3.53 | 70 | 55914 | 10021912
AS174 | 221.92 | 2.62 | 70 | 55914 | 10021891
AS373 | 227.97 | 5.33 | 70 | 55914 | 10021949
AS447 | 227.97 | 7 | 70 | 55914 | 10021659
AS270 | 228.2 | 3.53 | 70 | 55914 | 10021835
| 229.3 | 5.7 | 70 | 55914 | 10022304
AS374 | 234.32 | 5.33 | 70 | 55914 | 10021950
AS271 | 234.55 | 3.53 | 70 | 55914 | 10021913
AS271 | 234.55 | 3.53 | 80 | 55918 PC | 10068573
| 239.1 | 8 | 70 | 55914 | 10022220
| 239.2 | 5.7 | 70 | 55914 | 10022305
| 239.5 | 3 | 70 | 55914 | 10022221
| 239.5 | 3 | 70 | 55914 PC | 10022404
AS375 | 240.67 | 5.33 | 70 | 55914 | 10021951
AS375 | 240.67 | 5.33 | 80 | 55918 | 10064785
AS448 | 240.67 | 7 | 70 | 55914 | 10021660
AS272 | 240.9 | 3.53 | 70 | 55914 | 10021836
AS177 | 240.97 | 2.62 | 70 | 55914 | 10021892
| 245 | 3 | 70 | 55914 | 10022119
AS376 | 247.02 | 5.33 | 70 | 55914 | 10021952
AS273 | 247.25 | 3.53 | 70 | 55914 | 10021914
AS178 | 247.32 | 2.62 | 70 | 55914 | 10021893
| 249.3 | 5.7 | 70 | 55914 | 10022306
| 250 | 5 | 70 | 55914 | 10022120
| 250 | 5 | 80 | 55918 | 10064796
AS377 | 253.37 | 5.33 | 70 | 55914 | 10021953
AS449 | 253.37 | 7 | 70 | 55914 | 10021661
AS274 | 253.6 | 3.53 | 70 | 55914 | 10021837
| 259.3 | 5.7 | 70 | 55914 | 10022307
| 264 | 3 | 70 | 55914 | 10022121
| 265 | 5 | 70 | 55914 | 10064740
AS378 | 266.07 | 5.33 | 70 | 55914 | 10021954
AS450 | 266.07 | 7 | 70 | 55914 | 10021662
AS275 | 266.29 | 3.53 | 70 | 55914 | 10021915
| 269.3 | 5.7 | 70 | 55914 | 10022308
| 270 | 5 | 70 | 55914 | 10022122
| 272 | 8 | 70 | 55914 | 10022123
AS379 | 278.77 | 5.33 | 70 | 55914 | 10021955
AS379 | 278.77 | 5.33 | 80 | 55918 PC | 10022552
AS451 | 278.77 | 7 | 70 | 55914 | 10021663
AS276 | 278.99 | 3.53 | 70 | 55914 | 10021916
| 279.3 | 5.7 | 70 | 55914 | 10022309
| 280 | 4 | 70 | 55914 | 10022124
| 285 | 3 | 70 | 55914 | 10068569
| 289.3 | 5.7 | 70 | 55914 | 10022310
AS380 | 291.47 | 5.33 | 70 | 55914 | 10021956
AS452 | 291.47 | 7 | 70 | 55914 | 10021664
AS277 | 291.69 | 3.53 | 70 | 55914 | 10021917
| 295 | 10 | 70 | 55914 | 10022179
| 299.3 | 5.7 | 70 | 55914 | 10022311
AS381 | 304.17 | 5.33 | 70 | 55914 | 10021957
AS453 | 304.17 | 7 | 70 | 55914 | 10021665
AS278 | 304.39 | 3.53 | 70 | 55914 | 10021918
AS454 | 316.87 | 7 | 70 | 55914 | 10021666
| 319.3 | 5.7 | 70 | 55914 | 10022312
AS382 | 329.57 | 5.33 | 70 | 55914 | 10021958
AS455 | 329.57 | 7 | 70 | 55914 | 10021667
AS279 | 329.79 | 3.53 | 70 | 55914 | 10021919
| 330 | 9.5 | 70 | 55914 | 10022222
| 339.3 | 5.7 | 70 | 55914 | 10022313
| 340 | 10 | 70 | 55914 | 10069268
AS456 | 342.27 | 7 | 70 | 55914 | 10021668
| 349.3 | 5.7 | 70 | 55914 | 10022314
AS383 | 354.97 | 5.33 | 70 | 55914 | 10021959
AS457 | 354.97 | 7 | 70 | 55914 | 10021669
AS280 | 355.19 | 3.53 | 70 | 55914 | 10021920
| 359.3 | 5.7 | 70 | 55914 | 10022315
AS458 | 367.67 | 7 | 70 | 55914 PC | 10022372
| 370 | 11 | 70 | 55914 | 10022180
| 379.3 | 5.7 | 70 | 55914 | 10022316
AS384 | 380.37 | 5.33 | 70 | 55914 | 10021960
AS459 | 380.37 | 7 | 70 | 55914 | 10021670
AS460 | 393.07 | 7 | 70 | 55914 | 10021671
AS460 | 393.07 | 7 | 70 | 55914 PC | 10022373
| 399.3 | 5.7 | 70 | 55914 | 10022317
AS461 | 405.26 | 3.53 | 70 | 55914 PC | 10022374
AS385 | 405.26 | 5.33 | 70 | 55914 PC | 10022395
| 430 | 3 | 70 | 55914 | 10022272
AS386 | 430.66 | 3.53 | 70 | 55914 PC | 10022396
AS386 | 430.66 | 5.33 | 70 | 55914 | 10021961
| 439.3 | 5.7 | 70 | 55914 | 10022318
AS464 | 443.36 | 7 | 70 | 55914 | 10021674
| 450 | 3 | 70 | 55914 | 10022125
| 459.3 | 5.7 | 70 | 55914 | 10022319
AS466 | 468.76 | 7 | 70 | 55914 | 10021675
| 479.3 | 5.7 | 70 | 55914 | 10022320
AS388 | 481.38 | 5.33 | 70 | 55914 | 10021962
AS467 | 481.46 | 7 | 70 | 55914 | 10021676
| 490 | 8 | 70 | 55914 | 10022126
| 499.3 | 5.7 | 70 | 55914 | 10022321
| 510 | 3 | 70 | 55914 | 10022127
AS471 | 557.66 | 7 | 70 | 55914 | 10021678
AS472 | 582.68 | 7 | 70 | 55914 | 10021679
| 629.3 | 5.7 | 70 | 55914 | 10022322
AS475 | 658.88 | 7 | 70 | 55914 | 10021682
| 740 | 8.4 | 70 | 55914 PC | 10022405
| 745 | 7 | 70 | 55914 | 10022128